## Sheet1
Lot | Wafer | Lot/Wf | Chip-Nr | Lot/Wf/Ch | X-Coord. | Y-Coord. | M-Date | Device | CGAP | BDON | BDOP | RS_NN | RS_PP | RS_NNS | RCTNN | RS_PPS | RCTPP | RS_P1 | RS_P1S | RCT_P1 | RSRP1 | VTXN1 | KP_N1 | VTXN3 | IDSN3 | GA_N1 | STLN3 | ISBN3 | BDSN3 | VTXNHA | IDSNHA | BDSNHA | ZVRU | VTXP1 | KP_P1 | VTXP3 | IDSP3 | GA_P1 | STLP3 | BDSP3 | RS_NW | RVI_V1 | RVI_V2 | RS_M1 | RS_M2 | RS_LW | RS_PWLW | VTXNI1 | KP_NI1 | VTXNI3 | IDSNI3 | GA_NI1 | STLNI3 | ISBNI3 | BDSNI3 | RS_NLW | VTXPI1 | KP_PI1 | VTXPI3 | IDSPI3 | GA_PI1 | STLPI3 | BDSPI3 | RS_PLW | RS_M3Q | RS_M4 | RVI_V3 | RSSNUG | RSSPUG | C0V_DPVC | VTXN51 | KP_N51 | VTXN53 | IDSN53 | GA_N51 | ISBN53 | BDSN53 | VTXP51 | KP_P51 | VTXP53 | IDSP53 | BDSP53 | GA_P51 | CGAP5 | BDON5 | BDOP5 | VTXN5I1 | KP_N5I1 | VTXN5I3 | IDSN5I3 | GA_N5I1 | ISBN5I3 | BDSN5I3 | VTXP5I1 | KP_P5I1 | VTXP5I3 | IDSP5I3 | BDSP5I3 | GA_P5I1 | VBENVB | HFMNVB | EVFNVB
[9 empty] | fF/um2 | V | V | Ohm/sq. | Ohm/sq. | Ohm/sq. | Ohm/ct. | Ohm/sq. | Ohm | Ohm/sq. | Ohm/sq. | Ohm/ct. | Ohm/sq. | V | uA/V2 | V | uA/um | sqrt(V) | pA/um | uA/um | V | V | uA/um | V | V | V | uA/V2 | V | uA/um | sqrt(V) | pA/um | V | kOhm/sq | Ohm/via | Ohm/via | mOhm/sq. | Ohm/sq. | kOhm/sq. | kOhm/sq. | V | uA/V2 | V | uA/um | sqrt(V) | pA/um | uA/um | V | Ohm/sq. | V | uA/V2 | V | uA/um | sqrt(V) | pA/um | V | Ohm/sq. | mOhm/sq. | mOhm/sq. | Ohm/Via | Ohm/sq. | Ohm/sq. | fF/um | V | uA/V^2 | V | uA/um | V^0.5 | uA/um | V | V | uA/V^2 | V | uA/um | V | V^0.5 | fF/um^2 | V | V | V | uA/V^2 | V | uA/um | V^0.5 | uA/um | V | V | uA/V^2 | V | uA/um | V | V^0.5 | mV | - | V
[9 empty] | 4 | 5 | 5 | 76 | 133 | 1.5 | 0.01 | 1.5 | 0.01 | 33 | 1.5 | 0.01 | 37 | 0.56 | 154 | 0.5 | 420 | 0.52 | 1e-06 | 0.1 | 5.5 | 0.49 | 79 | 13.2 | 3 | -0.99 | 48 | -0.87 | 180 | 0.35 | 1e-06 | 5.5 | 1.07 | 0.01 | 0.01 | 60 | 60 | 1.7 | 5 | 0.5 | 153 | 0.49 | 405 | 0.51 | 1e-06 | 0.1 | 5 | 76 | -1.02 | 48 | -0.93 | 170 | 0.35 | 1e-06 | 5 | 115 | 60 | 30 | 0.01 | 750 | 430 | 3.9 | 0.83 | 78 | 0.8 | 370 | 0.8 | 0.1 | 7 | -1.09 | 30 | -1.04 | 165 | 7 | 0.69 | 2.1 | 10 | 10 | 0.8 | 78 | 0.76 | 385 | 0.78 | 0.1 | 7 | -1.14 | 29 | -1.11 | 150 | 7 | 0.7 | 670 | 25 | 50
[9 empty] | 4.8 | 10 | 11 | 93 | 167 | 5 | 20 | 5 | 20 | 47 | 20 | 20 | 53 | 0.66 | 186 | 0.7 | 580 | 0.62 | 10 | 1.5 | 10 | 0.69 | 115 | 24 | 6 | -0.79 | 62 | -0.61 | 320 | 0.49 | 10 | 10 | 1.25 | 6 | 6 | 120 | 120 | 2.3 | 6.6 | 0.7 | 199 | 0.69 | 595 | 0.63 | 20 | 1.5 | 10 | 93 | -0.8 | 62 | -0.63 | 310 | 0.49 | 10 | 10 | 195 | 120 | 60 | 6 | 1250 | 570 | 4.9 | 1.03 | 118 | 1.1 | 530 | 1 | 15 | 13 | -0.89 | 38 | -0.84 | 245 | 13 | 0.85 | 2.8 | 16 | 16 | 1 | 118 | 1.06 | 545 | 0.98 | 15 | 13 | -0.94 | 37 | -0.91 | 230 | 14 | 0.86 | 700 | 10000000000000000 | 10000000000000000
M79013 | 1 | M79013/01 | 1 | M79013/01/1 | 0 | -1 | 18.02.17 16:30:37 | XF61589.2 | 4.28839 | 8.04 | 9.536 | 87.5493 | 150.363 | 3.18475 | 7.48354 | 3.35372 | 7.68482 | 42.392 | 4.44757 | 6.98861 | 41.8036 | 0.606711 | 166.636 | 0.641717 | 477.64 | 0.59353 | 0.0302371 | 0.60208 | 7.001 | 0.574785 | 93.0757 | 15.641 | 3.758 | -0.825434 | 54.996 | -0.718462 | 247.7 | 0.453561 | 0.0836663 | 7 | 1.13675 | 1.20243 | 1.82576 | 100.891 | 87.3895 | 1.99864 | 5.20237 | 0.594464 | 165.979 | 0.631016 | 469.972 | 0.580932 | 0.0330834 | 0.52695 | 7.001 | 87.6115 | -0.863231 | 53.6742 | -0.76772 | 226.28 | 0.45957 | 0.00653829 | 7 | 152.907 | 89.0448 | 39.3381 | 1.48737 | 1038.81 | 510.69 | 4.31426 | 0.947509 | 104.37 | 0.968481 | 442.9 | 0.913424 | 3 | 11.697 | -0.997849 | 33.6475 | -0.954008 | 202.2 | 9.993 | 0.760989 | 2.50291 | 13.755 | 15.64 | 0.918494 | 104.56 | 0.940507 | 448.9 | 0.881466 | 2.8574 | 11.922 | -1.05554 | 32.9315 | -1.01306 | 193.4 | 9.31 | 0.774812 | 687.344 | 31.976 | 73.6804
M79013 | 1 | M79013/01 | 2 | M79013/01/2 | -9 | -1 | 18.02.17 16:30:37 | XF61589.2 | 4.30993 | 7.98722 | 9.48048 | 87.7324 | 149.644 | 3.33104 | 7.27484 | 3.2876 | 7.96094 | 44.6429 | 4.47211 | 6.99105 | 43.1851 | 0.601134 | 168.292 | 0.600897 | 498 | 0.590994 | 0.0781743 | 0.61266 | 7.002 | 0.567556 | 94.212 | 15.674 | 3.911 | -0.827248 | 55.068 | -0.713607 | 246.8 | 0.451842 | 0.0825272 | 7 | 1.13226 | 1.16101 | 1.72783 | 92.9336 | 86.5878 | 2.0075 | 5.21431 | 0.590787 | 166.168 | 0.586195 | 487.194 | 0.578951 | 0.127707 | 0.55679 | 7.001 | 88.471 | -0.863301 | 53.8214 | -0.768411 | 231.64 | 0.457943 | 0.00835136 | 6.9996 | 152.976 | 81.8193 | 39.1383 | 1.27832 | 1041.43 | 502.358 | 4.33346 | 0.934973 | 104.975 | 0.962293 | 445.18 | 0.91157 | 2.9902 | 11.556 | -0.999081 | 33.6345 | -0.94955 | 206.85 | 9.844 | 0.760905 | 2.50098 | 13.726 | 15.599 | 0.911713 | 104.925 | 0.925858 | 453.4 | 0.880945 | 2.8884 | 11.769 | -1.05786 | 32.8265 | -1.01517 | 193.5 | 9.274 | 0.775376 | 686.982 | 33.372 | 88.2666
M79013 | 1 | M79013/01 | 3 | M79013/01/3 | 0 | -10 | 18.02.17 16:30:37 | XF61589.2 | 4.29995 | 7.993 | 9.499 | 87.1976 | 149.004 | 3.46797 | 7.32279 | 3.44041 | 7.87402 | 45.0288 | 4.47232 | 7.02741 | 43.3053 | 0.600932 | 168.733 | 0.589862 | 502.44 | 0.592142 | 0.141269 | 0.6752 | 7.001 | 0.567989 | 94.3484 | 15.646 | 4.014 | -0.824137 | 55.175 | -0.700625 | 256.75 | 0.450456 | 0.378805 | 7 | 1.1358 | 1.15686 | 1.65583 | 91.9561 | 90.3109 | 2.00176 | 5.21757 | 0.588027 | 166.949 | 0.577419 | 498.5 | 0.579465 | 0.17017 | 0.61095 | 7.001 | 87.7325 | -0.863104 | 53.9566 | -0.755127 | 239.88 | 0.457933 | 0.0264285 | 7 | 152.376 | 82.1984 | 38.4586 | 1.26404 | 1032.2 | 500.668 | 4.32266 | 0.935705 | 105.35 | 0.954734 | 450.95 | 0.909331 | 3.0386 | 11.622 | -0.998624 | 33.724 | -0.94625 | 205.9 | 9.86 | 0.760125 | 2.49318 | 13.725 | 15.604 | 0.911878 | 105.39 | 0.913372 | 459.65 | 0.879259 | 3.0192 | 11.834 | -1.05592 | 32.9985 | -1.0103 | 197.55 | 9.205 | 0.774577 | 687.004 | 33.5231 | 74.921
M79013 | 1 | M79013/01 | 4 | M79013/01/4 | 8 | -1 | 18.02.17 16:30:37 | XF61589.2 | 4.31201 | 7.986 | 9.482 | 87.9929 | 150.789 | 3.31429 | 7.12826 | 3.15288 | 7.97448 | 43.5186 | 4.38037 | 6.92473 | 42.527 | 0.596526 | 168.264 | 0.590403 | 499.48 | 0.590148 | 0.123053 | 0.64223 | 7.001 | 0.563884 | 94.606 | 15.493 | 3.75 | -0.82957 | 55.303 | -0.717319 | 252 | 0.450266 | 0.21534 | 7 | 1.13621 | 1.17921 | 1.73657 | 92.4605 | 86.7352 | 1.99591 | 5.20671 | 0.583537 | 167.611 | 0.578568 | 501.671 | 0.575419 | 0.181215 | 0.6317 | 7.001 | 89.4632 | -0.868957 | 53.94 | -0.771841 | 232 | 0.456482 | 0.0101353 | 7 | 152.978 | 82.005 | 38.4299 | 1.34522 | 1044.28 | 506.035 | 4.31583 | 0.930777 | 105.575 | 0.963991 | 447.15 | 0.907666 | 2.9984 | 11.632 | -1.00066 | 33.7445 | -0.951163 | 202.9 | 9.888 | 0.759017 | 2.50292 | 13.729 | 15.608 | 0.911162 | 105.095 | 0.915799 | 455.45 | 0.878442 | 2.9766 | 11.803 | -1.05811 | 32.9265 | -1.01328 | 194.9 | 9.155 | 0.774879 | 687.328 | 32.6945 | 77.3107
M79013 | 1 | M79013/01 | 5 | M79013/01/5 | 0 | 9 | 18.02.17 16:30:37 | XF61589.2 | 4.30221 | 7.999 | 9.501 | 88.3555 | 147.74 | 3.35976 | 7.24218 | 3.15846 | 7.80153 | 43.7573 | 4.42128 | 7.11997 | 42.8984 | 0.602189 | 168.778 | 0.592726 | 503.2 | 0.594193 | 0.134074 | 0.66148 | 7.002 | 0.568647 | 93.6514 | 15.54 | 4.397 | -0.821196 | 55.182 | -0.701238 | 255.95 | 0.450987 | 0.363122 | 7 | 1.13494 | 1.15177 | 1.71565 | 90.5997 | 90.0218 | 1.99314 | 5.20616 | 0.589254 | 166.719 | 0.59351 | 494.68 | 0.582637 | 0.113004 | 0.61043 | 7.002 | 89.4378 | -0.861084 | 53.991 | -0.755229 | 243 | 0.458575 | 0.0243601 | 7 | 151.148 | 80.7811 | 38.2934 | 1.32319 | 1058.1 | 489.908 | 4.32372 | 0.938754 | 105.37 | 0.948463 | 453.55 | 0.915292 | 3.1474 | 11.633 | -0.996154 | 33.7495 | -0.942257 | 207.85 | 9.886 | 0.760483 | 2.50122 | 13.733 | 15.614 | 0.914935 | 105.285 | 0.919123 | 458.2 | 0.883759 | 3.2192 | 11.85 | -1.05479 | 32.884 | -1.0129 | 196.95 | 9.309 | 0.773966 | 687.2 | 32.3739 | 75.2263
M79013 | 2 | M79013/02 | 1 | M79013/02/1 | 0 | -1 | 18.02.17 16:30:37 | XF61589.2 | 4.29134 | 8.044 | 9.533 | 87.5801 | 152.201 | 3.20499 | 7.34646 | 3.2793 | 8.2786 | 43.8186 | 4.43429 | 6.68717 | 41.8174 | 0.607216 | 167.148 | 0.630242 | 480.98 | 0.592915 | 0.0515481 | 0.59679 | 7.002 | 0.576174 | 92.6969 | 15.642 | 3.652 | -0.827812 | 54.9 | -0.714958 | 248.35 | 0.453662 | 0.0954316 | 7 | 1.13451 | 1.23625 | 1.85339 | 98.9843 | 87.2627 | 2.00258 | 5.19913 | 0.596247 | 165.572 | 0.63391 | 467.918 | 0.580982 | 0.0329199 | 0.52363 | 7.001 | 88.6161 | -0.865065 | 53.5976 | -0.767499 | 227.28 | 0.459525 | 0.00523736 | 7 | 154.045 | 82.687 | 39.3619 | 1.39086 | 1051.45 | 517.423 | 4.30048 | 0.939781 | 104.655 | 0.960694 | 447.25 | 0.909913 | 2.9302 | 11.736 | -1.00232 | 33.719 | -0.951425 | 202.8 | 9.983 | 0.760855 | 2.50369 | 13.758 | 15.636 | 0.910123 | 104.855 | 0.918644 | 454.05 | 0.880012 | 2.8908 | 11.903 | -1.05714 | 32.9075 | -1.02092 | 194 | 9.322 | 0.77501 | 687.388 | 31.7546 | 73.694
M79013 | 2 | M79013/02 | 2 | M79013/02/2 | -9 | -1 | 18.02.17 16:30:37 | XF61589.2 | 4.31166 | 7.991 | 9.482 | 87.8667 | 149.775 | 3.26357 | 7.5601 | 3.20475 | 7.88188 | 42.4112 | 4.5118 | 6.84369 | 43.0183 | 0.603027 | 168.084 | 0.603678 | 498.52 | 0.591022 | 0.106141 | 0.632 | 7.002 | 0.569583 | 94.1514 | 15.637 | 3.907 | -0.827116 | 55.087 | -0.719853 | 247.1 | 0.450787 | 0.0988228 | 7.001 | 1.13421 | 1.19135 | 1.72427 | 90.7921 | 88.553 | 2.00335 | 5.25155 | 0.592164 | 166.215 | 0.598161 | 486.561 | 0.578567 | 0.0875854 | 0.55654 | 7.001 | 88.076 | -0.865778 | 53.807 | -0.762539 | 233.64 | 0.457222 | 0.0133582 | 7 | 152.072 | 81.1028 | 39.1445 | 1.27446 | 1047.44 | 508.195 | 4.32686 | 0.941688 | 105.03 | 0.949133 | 449.65 | 0.910504 | 2.9744 | 11.537 | -1.00039 | 33.667 | -0.942695 | 206.8 | 9.871 | 0.760466 | 2.50336 | 13.741 | 15.606 | 0.909868 | 105.095 | 0.891727 | 460.7 | 0.87971 | 2.8242 | 11.746 | -1.05782 | 32.8435 | -1.00716 | 194.8 | 9.308 | 0.77589 | 687.204 | 32.9006 | 75.8096
M79013 | 2 | M79013/02 | 3 | M79013/02/3 | 0 | -10 | 18.02.17 16:30:37 | XF61589.2 | 4.30546 | 7.98896 | 9.48392 | 87.3039 | 149.237 | 3.30918 | 7.46417 | 3.1685 | 7.87857 | 46.0066 | 4.6395 | 6.96816 | 43.5727 | 0.601657 | 168.509 | 0.587209 | 508.5 | 0.590009 | 0.160709 | 0.67548 | 7.001 | 0.569834 | 94.3938 | 15.589 | 4.008 | -0.824982 | 55.268 | -0.698851 | 257.65 | 0.449586 | 0.76749 | 7 | 1.13116 | 1.19109 | 1.6159 | 90.039 | 85.9566 | 1.99835 | 5.24219 | 0.590531 | 166.934 | 0.586213 | 500.331 | 0.57596 | 0.130978 | 0.62303 | 7.002 | 87.4899 | -0.863576 | 53.8508 | -0.760932 | 242.68 | 0.457261 | 0.0181769 | 7 | 152.842 | 81.8605 | 38.557 | 1.22786 | 1034.3 | 510.228 | 4.32791 | 0.937081 | 105.483 | 0.943989 | 458.18 | 0.906919 | 3.0682 | 11.53 | -1.00002 | 33.8015 | -0.947849 | 208.55 | 9.784 | 0.758321 | 2.50643 | 13.7195 | 15.5911 | 0.906516 | 105.44 | 0.907797 | 464.7 | 0.877105 | 3.069 | 11.657 | -1.05977 | 32.9425 | -1.01612 | 199.9 | 9.26 | 0.774554 | 687.102 | 33.678 | 73.3231
M79013 | 2 | M79013/02 | 4 | M79013/02/4 | 8 | -1 | 18.02.17 16:30:37 | XF61589.2 | 4.3136 | 7.987 | 9.479 | 87.8458 | 151.032 | 3.17766 | 7.19424 | 3.16172 | 7.89058 | 43.4934 | 4.32937 | 6.76407 | 42.992 | 0.596856 | 169.118 | 0.591098 | 506.62 | 0.587145 | 0.13021 | 0.66628 | 7.002 | 0.566551 | 94.9241 | 15.566 | 3.796 | -0.831197 | 55.197 | -0.71199 | 255.7 | 0.450638 | 0.227999 | 7 | 1.13414 | 1.21587 | 1.7325 | 90.3123 | 88.5019 | 1.99821 | 5.21159 | 0.584546 | 167.739 | 0.570725 | 509.076 | 0.573058 | 0.206603 | 0.65341 | 7.001 | 88.4519 | -0.868476 | 53.8476 | -0.766539 | 237.58 | 0.456516 | 0.0103795 | 6.9996 | 154.591 | 79.2107 | 38.4926 | 1.31708 | 1046.11 | 514.17 | 4.31791 | 0.934526 | 105.47 | 0.937156 | 457.55 | 0.904693 | 3.0844 | 11.632 | -1.00221 | 33.7425 | -0.94753 | 204.95 | 9.879 | 0.760203 | 2.5056 | 13.732 | 15.607 | 0.907252 | 105.52 | 0.910657 | 463.05 | 0.872513 | 3.0206 | 11.776 | -1.06044 | 32.907 | -1.00904 | 197.4 | 9.281 | 0.774992 | 687.324 | 32.1429 | 76.6402
M79013 | 2 | M79013/02 | 5 | M79013/02/5 | 0 | 9 | 18.02.17 16:30:37 | XF61589.2 | 4.29927 | 8.008 | 9.507 | 88.3053 | 148.384 | 3.34665 | 7.52144 | 3.29975 | 8.2818 | 44.4682 | 4.29349 | 6.75904 | 42.6926 | 0.605394 | 168.682 | 0.590488 | 501.38 | 0.592207 | 0.149743 | 0.66424 | 7.001 | 0.571864 | 93.4848 | 15.637 | 4.281 | -0.824014 | 55.211 | -0.697195 | 257.2 | 0.450777 | 0.364931 | 7.001 | 1.12918 | 1.18429 | 1.7198 | 92.0296 | 86.9721 | 1.99883 | 5.23889 | 0.594415 | 166.552 | 0.589151 | 498.825 | 0.581042 | 0.122091 | 0.6276 | 7.001 | 88.8733 | -0.860429 | 53.953 | -0.755835 | 238.62 | 0.458217 | 0.0237083 | 7 | 151.752 | 80.7916 | 38.3031 | 1.24194 | 1055.91 | 495.848 | 4.32737 | 0.939221 | 105.525 | 0.944544 | 453.1 | 0.911844 | 3.1228 | 11.598 | -0.997398 | 33.8145 | -0.937546 | 207.65 | 9.883 | 0.759893 | 2.5013 | 13.739 | 15.617 | 0.908933 | 105.465 | 0.921802 | 459.45 | 0.880629 | 2.9376 | 11.922 | -1.05463 | 32.9445 | -1.00818 | 198.45 | 9.199 | 0.773626 | 687.298 | 32.4485 | 72.5688
M79013 | 3 | M79013/03 | 1 | M79013/03/1 | 0 | -1 | 18.02.17 16:30:37 | XF61589.2 | 4.28412 | 8.049 | 9.546 | 87.3025 | 150.932 | 3.04708 | 7.32172 | 3.20308 | 8.15129 | 42.8131 | 4.51872 | 6.8899 | 41.8344 | 0.606986 | 167.542 | 0.633874 | 487.46 | 0.593891 | 0.0643129 | 0.63601 | 7.001 | 0.575606 | 93.0757 | 15.722 | 3.793 | -0.82602 | 54.91 | -0.712668 | 252.6 | 0.453849 | 0.170439 | 7 | 1.13594 | 1.24804 | 1.92 | 94.7285 | 88.6227 | 1.99329 | 5.21921 | 0.59575 | 165.821 | 0.629475 | 474.48 | 0.582079 | 0.0366735 | 0.5494 | 7.002 | 87.6767 | -0.865489 | 53.5454 | -0.763368 | 233.42 | 0.46011 | 0.0153301 | 7.0008 | 153.575 | 90.3873 | 39.1322 | 1.49267 | 1037.3 | 513.924 | 4.30766 | 0.944751 | 104.695 | 0.965819 | 448.1 | 0.910102 | 3.1828 | 11.671 | -1.00116 | 33.686 | -0.947618 | 206.75 | 10.014 | 0.761546 | 2.50192 | 13.755 | 15.64 | 0.914146 | 104.635 | 0.926955 | 456.35 | 0.880386 | 3.0042 | 11.95 | -1.05675 | 32.8595 | -1.01218 | 197.15 | 9.308 | 0.775781 | 687.222 | 31.8666 | 73.7916
M79013 | 3 | M79013/03 | 2 | M79013/03/2 | -9 | -1 | 18.02.17 16:30:37 | XF61589.2 | 4.30892 | 7.98916 | 9.48228 | 87.6735 | 149.566 | 3.24454 | 7.0969 | 3.20859 | 7.95123 | 43.3426 | 4.57501 | 6.9735 | 43.0299 | 0.602069 | 168.442 | 0.583828 | 505.72 | 0.590437 | 0.187383 | 0.64867 | 7.001 | 0.567275 | 94.4241 | 15.599 | 3.674 | -0.826386 | 55.159 | -0.70421 | 252.2 | 0.451635 | 0.245646 | 7 | 1.13347 | 1.23528 | 1.79727 | 87.6072 | 88.5025 | 2.00176 | 5.23451 | 0.591021 | 166.335 | 0.588474 | 490.386 | 0.578474 | 0.177224 | 0.56488 | 7.002 | 87.634 | -0.864258 | 53.8558 | -0.773016 | 234.06 | 0.457928 | 0.0089322 | 6.9996 | 152.142 | 81.8533 | 38.8329 | 1.31161 | 1033.5 | 501.605 | 4.34291 | 0.933412 | 105.306 | 0.952241 | 448.18 | 0.906445 | 3.0234 | 11.656 | -0.999035 | 33.711 | -0.940128 | 207.1 | 9.898 | 0.760361 | 2.49596 | 13.7312 | 15.6034 | 0.911184 | 105.045 | 0.91628 | 458.25 | 0.877427 | 2.9324 | 11.788 | -1.05726 | 32.9645 | -1.01465 | 195.1 | 9.247 | 0.774966 | 686.998 | 33.5635 | 84.2556
M79013 | 3 | M79013/03 | 3 | M79013/03/3 | 0 | -10 | 18.02.17 16:30:37 | XF61589.2 | 4.30348 | 7.991 | 9.495 | 86.9762 | 148.563 | 3.20643 | 7.40448 | 3.17931 | 7.96432 | 45.4711 | 4.51316 | 6.97593 | 43.4107 | 0.601653 | 168.678 | 0.589765 | 509.42 | 0.590028 | 0.204321 | 0.70441 | 7.001 | 0.567899 | 94.4848 | 15.638 | 4.033 | -0.824154 | 55.205 | -0.69819 | 257.6 | 0.449921 | 0.378531 | 7 | 1.13312 | 1.22961 | 1.74381 | 89.861 | 89.1211 | 1.99764 | 5.2263 | 0.589613 | 166.946 | 0.57896 | 503.704 | 0.577271 | 0.286717 | 0.64428 | 7.002 | 87.4053 | -0.862794 | 54.0258 | -0.750623 | 245.36 | 0.457862 | 0.0285184 | 6.9992 | 152.625 | 81.578 | 39.0009 | 1.27337 | 1020.6 | 502.405 | 4.3324 | 0.933692 | 105.53 | 0.937199 | 456.65 | 0.907033 | 3.2126 | 11.553 | -0.998216 | 33.758 | -0.950957 | 207.8 | 9.78 | 0.760749 | 2.50273 | 13.726 | 15.606 | 0.907204 | 105.355 | 0.919289 | 461.75 | 0.876722 | 3.1546 | 11.854 | -1.05647 | 32.995 | -1.0139 | 198.6 | 9.158 | 0.774402 | 687.212 | 33.6255 | 73.3306
M79013 | 3 | M79013/03 | 4 | M79013/03/4 | 8 | -1 | 18.02.17 16:30:37 | XF61589.2 | 4.31007 | 7.989 | 9.485 | 87.6577 | 151.512 | 3.23915 | 7.03466 | 3.22137 | 7.91473 | 44.5792 | 4.34877 | 6.73673 | 42.6817 | 0.599701 | 168.548 | 0.589638 | 505.42 | 0.589674 | 0.137821 | 0.68968 | 7.002 | 0.564364 | 94.4241 | 15.662 | 3.731 | -0.831066 | 55.168 | -0.7156 | 255.95 | 0.450576 | 0.188921 | 7 | 1.1366 | 1.23112 | 1.78393 | 87.4698 | 88.4199 | 1.99955 | 5.20291 | 0.583938 | 167.657 | 0.581148 | 506.234 | 0.574666 | 0.175034 | 0.63976 | 7.002 | 88.094 | -0.870833 | 53.9994 | -0.765126 | 237.78 | 0.456821 | 0.0151255 | 6.9992 | 154.255 | 80.7107 | 38.2034 | 1.32996 | 1035.3 | 511.446 | 4.31577 | 0.935785 | 105.485 | 0.951393 | 454.9 | 0.9082 | 3.137 | 11.604 | -1.00106 | 33.7195 | -0.949295 | 206.15 | 9.884 | 0.760633 | 2.4986 | 13.733 | 15.612 | 0.911084 | 105.36 | 0.907068 | 461.4 | 0.875781 | 2.8954 | 11.859 | -1.05672 | 32.852 | -1.01048 | 198.1 | 9.244 | 0.773997 | 687.304 | 32.0604 | 77.9531
M79013 | 3 | M79013/03 | 5 | M79013/03/5 | 0 | 9 | 18.02.17 16:30:37 | XF61589.2 | 4.29669 | 8.009 | 9.512 | 88.2362 | 148.834 | 3.27704 | 7.21084 | 3.12051 | 7.88395 | 43.3978 | 4.47502 | 6.94493 | 42.4972 | 0.603756 | 168.341 | 0.595628 | 506.06 | 0.593181 | 0.170428 | 0.67282 | 7.002 | 0.572367 | 93.3939 | 15.559 | 4.019 | -0.822367 | 55.15 | -0.694879 | 260.2 | 0.451293 | 0.454447 | 7 | 1.13302 | 1.23181 | 1.76916 | 87.4188 | 88.5975 | 2.00311 | 5.20779 | 0.592043 | 166.609 | 0.586924 | 503.339 | 0.581802 | 0.167406 | 0.62971 | 7.001 | 88.5214 | -0.860862 | 53.9652 | -0.745011 | 245.12 | 0.458538 | 0.0619292 | 7 | 151.071 | 78.528 | 38.4126 | 1.3522 | 1045.4 | 494.293 | 4.32154 | 0.937713 | 105.685 | 0.961699 | 452.2 | 0.910673 | 3.121 | 11.645 | -0.995931 | 33.7345 | -0.9434 | 209.45 | 9.876 | 0.759566 | 2.50231 | 13.738 | 15.619 | 0.91498 | 105.41 | 0.912658 | 462.75 | 0.882125 | 3.0868 | 11.993 | -1.05365 | 32.975 | -1.00837 | 199 | 9.28 | 0.774985 | 687.138 | 32.5849 | 85.5364
M79013 | 4 | M79013/04 | 1 | M79013/04/1 | 0 | -1 | 18.02.17 16:30:37 | XF61589.2 | 4.28757 | 8.049 | 9.543 | 87.561 | 151.994 | 3.30229 | 7.62079 | 3.34978 | 7.97152 | 43.9059 | 4.62826 | 6.59152 | 42.2563 | 0.608905 | 166.752 | 0.639403 | 477.06 | 0.593783 | 0.0287687 | 0.55539 | 7.001 | 0.576872 | 92.6211 | 15.67 | 3.775 | -0.824075 | 55.031 | -0.713995 | 248.95 | 0.453908 | 0.0907364 | 7 | 1.13523 | 1.22386 | 1.90309 | 96.3602 | 89.2631 | 2.00499 | 5.1975 | 0.598697 | 165.396 | 0.630528 | 469.069 | 0.582824 | 0.0419356 | 0.5367 | 7.001 | 88.3156 | -0.863782 | 53.5852 | -0.776431 | 225.32 | 0.459955 | 0.00288343 | 7 | 154.567 | 85.104 | 39.7408 | 1.32289 | 1050.52 | 520.465 | 4.29443 | 0.948768 | 104.315 | 0.975509 | 439.35 | 0.911199 | 2.952 | 11.648 | -0.999481 | 33.749 | -0.953142 | 203.65 | 9.972 | 0.760285 | 2.50396 | 13.759 | 15.641 | 0.919058 | 104.265 | 0.933041 | 448.1 | 0.882425 | 2.9088 | 11.953 | -1.05674 | 32.8675 | -1.01801 | 193.6 | 9.343 | 0.775242 | 687.346 | 32.1389 | 73.9592
M79013 | 4 | M79013/04 | 2 | M79013/04/2 | -9 | -1 | 18.02.17 16:30:37 | XF61589.2 | 4.31141 | 7.98842 | 9.47756 | 87.8763 | 150.527 | 3.27229 | 7.37101 | 3.25489 | 8.03858 | 43.9419 | 4.47958 | 6.78933 | 43.3081 | 0.604265 | 168.197 | 0.592367 | 498.94 | 0.591851 | 0.131309 | 0.62284 | 7.002 | 0.57068 | 93.7272 | 15.63 | 3.694 | -0.826195 | 55.041 | -0.711826 | 248.3 | 0.451454 | 0.143303 | 7 | 1.13261 | 1.1604 | 1.75191 | 91.4982 | 87.5503 | 2.00562 | 5.21975 | 0.593329 | 166.362 | 0.594333 | 484.918 | 0.579556 | 0.0926194 | 0.54093 | 7.002 | 88.3096 | -0.86374 | 53.8596 | -0.764717 | 232.88 | 0.457045 | 0.00736729 | 7 | 153.105 | 81.8935 | 39.069 | 1.29032 | 1050.63 | 510.374 | 4.31748 | 0.940203 | 105.065 | 0.959139 | 446.58 | 0.908837 | 3.033 | 11.534 | -1.00187 | 33.626 | -0.947609 | 205.55 | 9.867 | 0.759653 | 2.50615 | 13.7336 | 15.6024 | 0.917132 | 105.01 | 0.926761 | 452.1 | 0.879265 | 2.9382 | 11.785 | -1.05961 | 32.8815 | -1.01848 | 193.95 | 9.308 | 0.774338 | 687.108 | 33.6664 | 91.9168
M79013 | 4 | M79013/04 | 3 | M79013/04/3 | 0 | -10 | 18.02.17 16:30:37 | XF61589.2 | 4.30686 | 7.99 | 9.49 | 87.2485 | 149.776 | 3.34013 | 7.64292 | 3.31891 | 7.92058 | 46.0292 | 4.55903 | 6.97058 | 43.3891 | 0.604775 | 168.299 | 0.593334 | 504.92 | 0.591263 | 0.116747 | 0.67273 | 7.001 | 0.571095 | 94.2878 | 15.586 | 3.92 | -0.821543 | 55.269 | -0.709892 | 259.15 | 0.450384 | 0.271792 | 7 | 1.13348 | 1.14172 | 1.70652 | 91.9545 | 87.5706 | 2.00393 | 5.23615 | 0.590677 | 167 | 0.592709 | 495.59 | 0.577457 | 0.113053 | 0.61414 | 7.002 | 88.0285 | -0.862909 | 53.8892 | -0.760234 | 240.18 | 0.457654 | 0.0156374 | 7.0004 | 152.778 | 79.4847 | 38.6022 | 1.2159 | 1041.74 | 509.331 | 4.32531 | 0.942 | 105.12 | 0.951856 | 453.2 | 0.90823 | 3.0784 | 11.505 | -0.999242 | 33.8335 | -0.945285 | 207.5 | 9.848 | 0.759469 | 2.50759 | 13.726 | 15.601 | 0.912078 | 105.58 | 0.905183 | 465.3 | 0.876409 | 3.0942 | 11.778 | -1.05835 | 32.9785 | -1.01164 | 199.65 | 9.245 | 0.774178 | 686.882 | 32.4749 | 71.2978
M79013 | 4 | M79013/04 | 4 | M79013/04/4 | 8 | -1 | 18.02.17 16:30:37 | XF61589.2 | 4.31575 | 7.984 | 9.477 | 88.0834 | 151.418 | 3.14041 | 7.36811 | 3.09527 | 8.11118 | 44.3892 | 4.52062 | 6.65203 | 43.1561 | 0.600001 | 169.237 | 0.585967 | 507.3 | 0.587674 | 0.175238 | 0.66603 | 7.002 | 0.567801 | 94.712 | 15.555 | 3.796 | -0.830817 | 55.292 | -0.717024 | 254.75 | 0.450417 | 0.168267 | 7 | 1.13384 | 1.17104 | 1.7836 | 87.3985 | 85.3974 | 2.0008 | 5.21159 | 0.585171 | 167.43 | 0.572014 | 502.937 | 0.574121 | 0.309788 | 0.61863 | 7.001 | 88.773 | -0.868913 | 54.0742 | -0.75991 | 235.58 | 0.456402 | 0.0148963 | 7 | 154.043 | 82.5723 | 37.9024 | 1.26645 | 1054.04 | 513.554 | 4.31865 | 0.940718 | 105.315 | 0.954993 | 450.85 | 0.904579 | 3.1856 | 11.592 | -1.00204 | 33.8355 | -0.945499 | 205.3 | 9.895 | 0.759405 | 2.5068 | 13.733 | 15.609 | 0.915175 | 105.48 | 0.924378 | 458.1 | 0.876865 | 3.1984 | 11.954 | -1.05982 | 32.93 | -1.01201 | 196.95 | 9.301 | 0.775301 | 687.162 | 33.0598 | 73.5867
M79013 | 4 | M79013/04 | 5 | M79013/04/5 | 0 | 9 | 18.02.17 16:30:37 | XF61589.2 | 4.30315 | 8.004 | 9.504 | 88.5137 | 148.649 | 3.42747 | 7.41473 | 3.45539 | 8.02826 | 42.9209 | 4.35985 | 6.89132 | 42.9112 | 0.605173 | 168.398 | 0.590323 | 504.68 | 0.593523 | 0.169897 | 0.67623 | 7.002 | 0.572069 | 93.6211 | 15.507 | 4.155 | -0.820453 | 55.34 | -0.705406 | 257.4 | 0.451113 | 0.253578 | 7 | 1.13107 | 1.17479 | 1.79141 | 90.3449 | 85.0799 | 2.00649 | 5.19427 | 0.596186 | 166.719 | 0.582101 | 499.019 | 0.582164 | 0.221927 | 0.61346 | 7.002 | 88.5904 | -0.860104 | 53.9726 | -0.751034 | 241.46 | 0.459048 | 0.0238828 | 6.9996 | 151.747 | 80.1325 | 38.8892 | 1.25088 | 1061.77 | 496.929 | 4.33238 | 0.943299 | 105.21 | 0.965616 | 450.65 | 0.913824 | 3.0506 | 11.571 | -0.995566 | 33.741 | -0.940705 | 208.15 | 9.837 | 0.759892 | 2.50644 | 13.739 | 15.617 | 0.916127 | 105.06 | 0.93559 | 454.8 | 0.881096 | 3.0002 | 11.919 | -1.05524 | 33.014 | -0.999381 | 199.05 | 9.177 | 0.774895 | 687.066 | 31.7371 | 89.4308
M79013 | 5 | M79013/05 | 1 | M79013/05/1 | 0 | -1 | 18.02.17 16:30:37 | XF61589.2 | 4.29443 | 8.013 | 9.522 | 87.4676 | 150.741 | 3.25984 | 7.41656 | 3.23719 | 8.08713 | 43.1729 | 4.44225 | 6.92089 | 42.0594 | 0.607033 | 167.186 | 0.637837 | 478.9 | 0.593353 | 0.0314513 | 0.59033 | 7.001 | 0.575825 | 92.8029 | 15.66 | 3.785 | -0.824804 | 55.07 | -0.715741 | 248.65 | 0.452786 | 0.115151 | 7 | 1.13568 | 1.22714 | 1.90819 | 95.2064 | 88.488 | 1.99931 | 5.20779 | 0.595988 | 165.858 | 0.635677 | 471.337 | 0.580656 | 0.0244094 | 0.50753 | 7.002 | 88.0397 | -0.862866 | 53.6954 | -0.767024 | 226.76 | 0.458983 | 0.00576826 | 7 | 153.337 | 88.4321 | 39.4134 | 1.46596 | 1040.32 | 512.596 | 4.30302 | 0.950134 | 104.7 | 0.979131 | 442 | 0.913999 | 2.9564 | 11.758 | -0.999181 | 33.689 | -0.959755 | 201.85 | 9.974 | 0.761033 | 2.50232 | 13.752 | 15.64 | 0.920899 | 104.445 | 0.920721 | 452 | 0.883424 | 2.9676 | 12.017 | -1.05529 | 33.002 | -1.01188 | 194.85 | 9.259 | 0.774907 | 687.392 | 33.3174 | 73.2753
M79013 | 5 | M79013/05 | 2 | M79013/05/2 | -9 | -1 | 18.02.17 16:30:37 | XF61589.2 | 4.32453 | 7.957 | 9.456 | 87.7166 | 149.99 | 3.20691 | 7.3533 | 3.21196 | 8.12832 | 42.862 | 4.68334 | 6.76133 | 42.8661 | 0.601618 | 168.888 | 0.591485 | 501.64 | 0.589913 | 0.146184 | 0.65644 | 7.002 | 0.568945 | 93.9999 | 15.594 | 3.712 | -0.824473 | 55.382 | -0.713383 | 250.25 | 0.448553 | 0.0982334 | 7 | 1.13389 | 1.15443 | 1.87855 | 88.5846 | 85.5347 | 2.01644 | 5.21159 | 0.591012 | 166.843 | 0.587631 | 489.021 | 0.576975 | 0.103641 | 0.56398 | 7.002 | 88.0264 | -0.861085 | 54.066 | -0.754354 | 234.92 | 0.45348 | 0.00978255 | 7 | 152.202 | 79.7303 | 38.8603 | 1.33365 | 1033.6 | 502.664 | 4.33926 | 0.940149 | 105.115 | 0.943931 | 447.65 | 0.908724 | 3.0196 | 11.571 | -0.998734 | 33.7785 | -0.941797 | 206.5 | 9.89 | 0.760398 | 2.508 | 13.734 | 15.608 | 0.915447 | 105.01 | 0.91641 | 455.55 | 0.879055 | 3.0156 | 11.848 | -1.05662 | 33.019 | -1.01381 | 194.85 | 9.22 | 0.774364 | 686.876 | 33.4157 | 75.653
M79013 | 5 | M79013/05 | 3 | M79013/05/3 | 0 | -10 | 18.02.17 16:30:37 | XF61589.2 | 4.31337 | 7.963 | 9.473 | 86.9581 | 149.059 | 3.20595 | 7.21709 | 3.17696 | 7.84724 | 44.9479 | 4.84668 | 7.17978 | 43.1853 | 0.602597 | 168.96 | 0.584704 | 506.28 | 0.589473 | 0.154564 | 0.67514 | 7.001 | 0.568834 | 94.212 | 15.611 | 3.918 | -0.82544 | 55.341 | -0.711354 | 253.7 | 0.449425 | 0.165199 | 7 | 1.13045 | 1.18544 | 1.69136 | 93.0755 | 89.5948 | 2.00157 | 5.21431 | 0.590495 | 167.073 | 0.579198 | 503.113 | 0.575622 | 0.17163 | 0.62052 | 7.002 | 86.9808 | -0.864941 | 54.1202 | -0.753122 | 240.7 | 0.457148 | 0.0173751 | 7 | 151.751 | 81.3003 | 38.6176 | 1.2788 | 1022.26 | 503.633 | 4.32812 | 0.94061 | 105.375 | 0.961173 | 451.35 | 0.907958 | 3.032 | 11.548 | -1.00006 | 33.768 | -0.94274 | 208.25 | 9.85 | 0.760977 | 2.49331 | 13.722 | 15.604 | 0.914236 | 105.115 | 0.921808 | 459 | 0.878772 | 2.927 | 11.848 | -1.05794 | 33.0375 | -1.0147 | 197.7 | 9.159 | 0.775243 | 687.04 | 34.6903 | 72.5294
M79013 | 5 | M79013/05 | 4 | M79013/05/4 | 8 | -1 | 18.02.17 16:30:37 | XF61589.2 | 4.32158 | 7.955 | 9.464 | 87.8854 | 150.527 | 3.23084 | 7.46306 | 3.09729 | 7.67853 | 42.1348 | 4.72228 | 6.87947 | 42.7828 | 0.598295 | 169.089 | 0.605532 | 502.06 | 0.587728 | 0.091375 | 0.64919 | 7.002 | 0.564354 | 94.9848 | 15.501 | 3.788 | -0.828481 | 55.371 | -0.711119 | 252.95 | 0.447245 | 0.130554 | 7 | 1.13164 | 1.1907 | 1.758 | 86.5151 | 86.9124 | 1.99879 | 5.19373 | 0.584246 | 167.939 | 0.57442 | 503.889 | 0.573141 | 0.251535 | 0.62538 | 7.002 | 88.3586 | -0.867077 | 54.1966 | -0.769376 | 235.98 | 0.455688 | 0.00766405 | 6.9996 | 153.553 | 83.959 | 38.2811 | 1.33552 | 1041.13 | 505.725 | 4.31604 | 0.937714 | 105.57 | 0.944235 | 452.1 | 0.905984 | 3.0266 | 11.592 | -1.00203 | 33.794 | -0.946161 | 203.35 | 9.828 | 0.759247 | 2.50789 | 13.724 | 15.604 | 0.909922 | 105.28 | 0.909343 | 458.7 | 0.875724 | 2.9458 | 11.88 | -1.0589 | 32.967 | -1.01203 | 196.5 | 9.21 | 0.774723 | 687.116 | 32.3819 | 91.1071
M79013 | 5 | M79013/05 | 5 | M79013/05/5 | 0 | 9 | 18.02.17 16:30:37 | XF61589.2 | 4.31036 | 7.9738 | 9.4804 | 88.1138 | 147.962 | 3.38043 | 7.26463 | 3.30331 | 7.72439 | 42.4352 | 4.41401 | 7.06364 | 42.4706 | 0.603149 | 168.612 | 0.598268 | 501.74 | 0.592316 | 0.115906 | 0.67722 | 7.001 | 0.571365 | 93.4393 | 15.561 | 3.993 | -0.822058 | 55.331 | -0.695585 | 255.25 | 0.450652 | 0.37322 | 7 | 1.12984 | 1.15455 | 1.74698 | 88.9109 | 86.2269 | 2.00412 | 5.17759 | 0.594518 | 166.436 | 0.587086 | 496.89 | 0.581085 | 0.137146 | 0.59999 | 7.001 | 88.2881 | -0.863097 | 54.1504 | -0.759633 | 238.88 | 0.457992 | 0.0180316 | 7 | 150.899 | 80.4461 | 38.9073 | 1.32121 | 1049.39 | 491.008 | 4.32931 | 0.948396 | 105.201 | 0.952924 | 448.94 | 0.915114 | 3.0786 | 11.729 | -0.997214 | 33.783 | -0.948457 | 207.1 | 9.874 | 0.761726 | 2.49831 | 13.7313 | 15.6156 | 0.922197 | 104.925 | 0.924614 | 455.55 | 0.883612 | 3.0112 | 11.906 | -1.05462 | 32.999 | -1.01 | 197.4 | 9.239 | 0.774381 | 687.126 | 33.6365 | 93.0952
M79013 | 6 | M79013/06 | 1 | M79013/06/1 | 0 | -1 | 18.02.17 16:30:37 | XF61589.2 | 4.30021 | 8.019 | 9.518 | 87.5789 | 151.577 | 3.50026 | 7.44565 | 3.32509 | 8.12656 | 43.1531 | 4.53353 | 6.76498 | 42.1241 | 0.609497 | 167.451 | 0.651775 | 480.76 | 0.591221 | 0.02423 | 0.60216 | 7.001 | 0.575235 | 93.212 | 15.75 | 3.784 | -0.824131 | 55.072 | -0.724144 | 247.6 | 0.452668 | 0.0604464 | 7 | 1.13548 | 1.26165 | 1.90178 | 97.6776 | 89.623 | 2.00171 | 5.19696 | 0.597002 | 166.096 | 0.634229 | 469.435 | 0.579717 | 0.0300728 | 0.54823 | 7.002 | 88.0012 | -0.863684 | 53.62 | -0.764537 | 227.52 | 0.45899 | 0.00556938 | 7 | 154.984 | 86.5567 | 39.6347 | 1.40712 | 1043.77 | 516.575 | 4.30141 | 0.942972 | 104.72 | 0.969385 | 446.15 | 0.911089 | 2.9946 | 11.649 | -1.00017 | 33.6265 | -0.945785 | 205.2 | 10.017 | 0.761887 | 2.50044 | 13.755 | 15.633 | 0.917812 | 104.7 | 0.926156 | 451.9 | 0.879815 | 3.0104 | 11.958 | -1.0565 | 32.897 | -1.02139 | 193.8 | 9.337 | 0.775493 | 687.272 | 32.4652 | 76.2318
M79013 | 6 | M79013/06 | 2 | M79013/06/2 | -9 | -1 | 18.02.17 16:30:37 | XF61589.2 | 4.30839 | 7.99 | 9.488 | 87.8547 | 149.699 | 3.43654 | 7.30069 | 3.21461 | 7.95039 | 43.8443 | 4.42525 | 6.64761 | 43.0808 | 0.603704 | 168.32 | 0.596909 | 498.86 | 0.588167 | 0.110261 | 0.6314 | 7.002 | 0.57118 | 93.9848 | 15.658 | 3.702 | -0.826254 | 54.981 | -0.714963 | 249.9 | 0.451506 | 0.0849035 | 7 | 1.13489 | 1.20705 | 1.78096 | 93.8304 | 88.9644 | 2.01644 | 5.21431 | 0.593552 | 166.358 | 0.58759 | 489.786 | 0.578476 | 0.160256 | 0.55827 | 7.001 | 88.8385 | -0.864326 | 53.979 | -0.758934 | 233.28 | 0.457705 | 0.0133541 | 7.0004 | 153.517 | 79.9994 | 38.9387 | 1.31822 | 1042.85 | 506.538 | 4.33354 | 0.940854 | 104.795 | 0.9526 | 447.65 | 0.907097 | 2.9416 | 11.594 | -0.999708 | 33.6675 | -0.94143 | 206.9 | 9.842 | 0.761131 | 2.50093 | 13.749 | 15.617 | 0.913212 | 104.815 | 0.920652 | 454 | 0.879882 | 2.8732 | 11.845 | -1.05608 | 32.8725 | -1.00236 | 193.95 | 9.253 | 0.775465 | 687.04 | 33.2088 | 74.5395
M79013 | 6 | M79013/06 | 3 | M79013/06/3 | 0 | -10 | 18.02.17 16:30:37 | XF61589.2 | 4.3204 | 7.959 | 9.461 | 87.1992 | 149.406 | 3.28533 | 7.46157 | 3.24282 | 8.06452 | 45.4105 | 4.4231 | 6.86153 | 43.3835 | 0.601628 | 169.141 | 0.587985 | 508.38 | 0.58661 | 0.160881 | 0.68496 | 7.001 | 0.568079 | 94.7272 | 15.692 | 3.92 | -0.825758 | 55.473 | -0.699292 | 254.45 | 0.448063 | 0.372867 | 7 | 1.1324 | 1.2056 | 1.70713 | 94.0504 | 88.1677 | 2.00576 | 5.22248 | 0.590642 | 167.445 | 0.583437 | 504.721 | 0.57589 | 0.224928 | 0.64279 | 7.001 | 87.4646 | -0.865364 | 54.0328 | -0.750817 | 242.88 | 0.456557 | 0.0304231 | 7 | 153.772 | 82.141 | 38.9737 | 1.27014 | 1027.95 | 506.274 | 4.33076 | 0.939328 | 105.51 | 0.955172 | 455.25 | 0.905059 | 3.0874 | 11.574 | -1.00072 | 33.782 | -0.939194 | 210.35 | 9.817 | 0.759134 | 2.50436 | 13.716 | 15.588 | 0.912044 | 105.23 | 0.910089 | 462.65 | 0.875489 | 2.9844 | 11.787 | -1.05598 | 33.035 | -1.00465 | 199.5 | 9.215 | 0.773684 | 687.15 | 34.2376 | 88.118
M79013 | 6 | M79013/06 | 4 | M79013/06/4 | 8 | -1 | 18.02.17 16:30:37 | XF61589.2 | 4.31296 | 7.982 | 9.482 | 88.0614 | 150.989 | 3.4646 | 7.52068 | 3.46348 | 7.66244 | 42.7302 | 4.45062 | 6.72178 | 42.774 | 0.600396 | 169.157 | 0.592804 | 509.32 | 0.587067 | 0.164763 | 0.68307 | 7.002 | 0.564233 | 95.3181 | 15.644 | 3.783 | -0.83015 | 55.144 | -0.709883 | 257.1 | 0.450161 | 0.264526 | 7 | 1.13522 | 1.25474 | 1.77177 | 93.512 | 87.8776 | 1.99143 | 5.21648 | 0.586255 | 167.642 | 0.569642 | 510.068 | 0.57469 | 0.219916 | 0.64864 | 7.002 | 88.384 | -0.869474 | 53.866 | -0.767012 | 236.66 | 0.456631 | 0.00873597 | 7 | 153.548 | 81.3564 | 38.1921 | 1.30217 | 1046.73 | 511.959 | 4.31945 | 0.938712 | 105.285 | 0.933122 | 457.9 | 0.903497 | 2.9916 | 11.595 | -1.00312 | 33.7935 | -0.946521 | 205.95 | 9.908 | 0.759164 | 2.50359 | 13.726 | 15.601 | 0.90852 | 105.525 | 0.903797 | 464.25 | 0.872164 | 3.0598 | 11.804 | -1.05753 | 32.9845 | -1.01518 | 197.95 | 9.259 | 0.774045 | 687.126 | 32.8346 | 73.7642
M79013 | 6 | M79013/06 | 5 | M79013/06/5 | 0 | 9 | 18.02.17 16:30:37 | XF61589.2 | 4.32051 | 7.965 | 9.467 | 88.2461 | 148.363 | 3.33467 | 7.49663 | 3.19329 | 8.34724 | 43.3727 | 4.51683 | 6.84838 | 42.501 | 0.603311 | 169.408 | 0.592698 | 505 | 0.590262 | 0.152963 | 0.68884 | 7.002 | 0.565392 | 94.5302 | 15.584 | 4.078 | -0.820471 | 55.482 | -0.692845 | 260.55 | 0.449126 | 0.484526 | 7.001 | 1.13233 | 1.21924 | 1.79091 | 91.4711 | 86.3704 | 2.002 | 5.20833 | 0.593189 | 167.638 | 0.579388 | 503.43 | 0.57765 | 0.181312 | 0.62431 | 7.001 | 88.6335 | -0.86027 | 54.1684 | -0.735663 | 243.4 | 0.454012 | 0.0475674 | 7.0004 | 150.301 | 84.3506 | 38.6796 | 1.24836 | 1047.85 | 496.101 | 4.3224 | 0.940393 | 105.085 | 0.942872 | 453.9 | 0.90723 | 3.0064 | 11.642 | -0.994995 | 33.841 | -0.933013 | 210.9 | 9.814 | 0.759337 | 2.50959 | 13.716 | 15.589 | 0.909662 | 105.2 | 0.918014 | 462.6 | 0.878858 | 3.0242 | 11.907 | -1.05313 | 33.0435 | -1.0078 | 199.15 | 9.243 | 0.773518 | 687.136 | 32.8967 | 76.0464
Heading | [8 empty] | 0 | 0 | 0 | 0 | 0 | 0 | 0 | 0 | 0 | 0 | 0 | 0 | 0 | 0 | 0 | 0 | 0 | 0 | 0 | 0 | 0 | 0 | 0 | 0 | 0 | 0 | 0 | 0 | 0 | 0 | 0 | 0 | 0 | 0 | 0 | 0 | 0 | 0 | 0 | 0 | 0 | 0 | 0 | 0 | 0 | 0 | 0 | 0 | 0 | 0 | 0 | 0 | 0 | 0 | 0 | 0 | 0 | 0 | 0 | 0 | 0 | 0 | 0 | 0 | 0 | 0 | 0 | 0 | 0 | 0 | 0 | 0 | 0 | 0 | 0 | 0 | 0 | 0 | 0 | 0 | 0 | 0 | 0 | 0 | 0 | 0 | 0 | 0 | 0 | 0 | 0 | 0 | 0 | 0 | 0
Standard Deviation | [8 empty] | 0 | 0 | 0 | 0 | 0 | 0 | 0 | 0 | 0 | 0 | 0 | 0 | 0 | 0 | 0 | 0 | 0 | 0 | 0 | 0 | 0 | 0 | 0 | 0 | 0 | 0 | 0 | 0 | 0 | 0 | 0 | 0 | 0 | 0 | 0 | 0 | 0 | 0 | 0 | 0 | 0 | 0 | 0 | 0 | 0 | 0 | 0 | 0 | 0 | 0 | 0 | 0 | 0 | 0 | 0 | 0 | 0 | 0 | 0 | 0 | 0 | 0 | 0 | 0 | 0 | 0 | 0 | 0 | 0 | 0 | 0 | 0 | 0 | 0 | 0 | 0 | 0 | 0 | 0 | 0 | 0 | 0 | 0 | 0 | 0 | 0 | 0 | 0 | 0 | 0 | 0 | 0 | 0 | 0 | 0
Max Limit | [8 empty] | 0 | 0 | 0 | 0 | 0 | 0 | 0 | 0 | 0 | 0 | 0 | 0 | 0 | 0 | 0 | 0 | 0 | 0 | 0 | 0 | 0 | 0 | 0 | 0 | 0 | 0 | 0 | 0 | 0 | 0 | 0 | 0 | 0 | 0 | 0 | 0 | 0 | 0 | 0 | 0 | 0 | 0 | 0 | 0 | 0 | 0 | 0 | 0 | 0 | 0 | 0 | 0 | 0 | 0 | 0 | 0 | 0 | 0 | 0 | 0 | 0 | 0 | 0 | 0 | 0 | 0 | 0 | 0 | 0 | 0 | 0 | 0 | 0 | 0 | 0 | 0 | 0 | 0 | 0 | 0 | 0 | 0 | 0 | 0 | 0 | 0 | 0 | 0 | 0 | 0 | 0 | 0 | 0 | 0 | 0
Max Value | [8 empty] | 0 | 0 | 0 | 0 | 0 | 0 | 0 | 0 | 0 | 0 | 0 | 0 | 0 | 0 | 0 | 0 | 0 | 0 | 0 | 0 | 0 | 0 | 0 | 0 | 0 | 0 | 0 | 0 | 0 | 0 | 0 | 0 | 0 | 0 | 0 | 0 | 0 | 0 | 0 | 0 | 0 | 0 | 0 | 0 | 0 | 0 | 0 | 0 | 0 | 0 | 0 | 0 | 0 | 0 | 0 | 0 | 0 | 0 | 0 | 0 | 0 | 0 | 0 | 0 | 0 | 0 | 0 | 0 | 0 | 0 | 0 | 0 | 0 | 0 | 0 | 0 | 0 | 0 | 0 | 0 | 0 | 0 | 0 | 0 | 0 | 0 | 0 | 0 | 0 | 0 | 0 | 0 | 0 | 0 | 0
Average Value | [8 empty] | 0 | 0 | 0 | 0 | 0 | 0 | 0 | 0 | 0 | 0 | 0 | 0 | 0 | 0 | 0 | 0 | 0 | 0 | 0 | 0 | 0 | 0 | 0 | 0 | 0 | 0 | 0 | 0 | 0 | 0 | 0 | 0 | 0 | 0 | 0 | 0 | 0 | 0 | 0 | 0 | 0 | 0 | 0 | 0 | 0 | 0 | 0 | 0 | 0 | 0 | 0 | 0 | 0 | 0 | 0 | 0 | 0 | 0 | 0 | 0 | 0 | 0 | 0 | 0 | 0 | 0 | 0 | 0 | 0 | 0 | 0 | 0 | 0 | 0 | 0 | 0 | 0 | 0 | 0 | 0 | 0 | 0 | 0 | 0 | 0 | 0 | 0 | 0 | 0 | 0 | 0 | 0 | 0 | 0 | 0
Min value | [8 empty] | 0 | 0 | 0 | 0 | 0 | 0 | 0 | 0 | 0 | 0 | 0 | 0 | 0 | 0 | 0 | 0 | 0 | 0 | 0 | 0 | 0 | 0 | 0 | 0 | 0 | 0 | 0 | 0 | 0 | 0 | 0 | 0 | 0 | 0 | 0 | 0 | 0 | 0 | 0 | 0 | 0 | 0 | 0 | 0 | 0 | 0 | 0 | 0 | 0 | 0 | 0 | 0 | 0 | 0 | 0 | 0 | 0 | 0 | 0 | 0 | 0 | 0 | 0 | 0 | 0 | 0 | 0 | 0 | 0 | 0 | 0 | 0 | 0 | 0 | 0 | 0 | 0 | 0 | 0 | 0 | 0 | 0 | 0 | 0 | 0 | 0 | 0 | 0 | 0 | 0 | 0 | 0 | 0 | 0 | 0
Min Limit | [8 empty] | 0 | 0 | 0 | 0 | 0 | 0 | 0 | 0 | 0 | 0 | 0 | 0 | 0 | 0 | 0 | 0 | 0 | 0 | 0 | 0 | 0 | 0 | 0 | 0 | 0 | 0 | 0 | 0 | 0 | 0 | 0 | 0 | 0 | 0 | 0 | 0 | 0 | 0 | 0 | 0 | 0 | 0 | 0 | 0 | 0 | 0 | 0 | 0 | 0 | 0 | 0 | 0 | 0 | 0 | 0 | 0 | 0 | 0 | 0 | 0 | 0 | 0 | 0 | 0 | 0 | 0 | 0 | 0 | 0 | 0 | 0 | 0 | 0 | 0 | 0 | 0 | 0 | 0 | 0 | 0 | 0 | 0 | 0 | 0 | 0 | 0 | 0 | 0 | 0 | 0 | 0 | 0 | 0 | 0 | 0
Min Limit | [8 empty] | 0 | 0 | 0 | 0 | 0 | 0 | 0 | 0 | 0 | 0 | 0 | 0 | 0 | 0 | 0 | 0 | 0 | 0 | 0 | 0 | 0 | 0 | 0 | 0 | 0 | 0 | 0 | 0 | 0 | 0 | 0 | 0 | 0 | 0 | 0 | 0 | 0 | 0 | 0 | 0 | 0 | 0 | 0 | 0 | 0 | 0 | 0 | 0 | 0 | 0 | 0 | 0 | 0 | 0 | 0 | 0 | 0 | 0 | 0 | 0 | 0 | 0 | 0 | 0 | 0 | 0 | 0 | 0 | 0 | 0 | 0 | 0 | 0 | 0 | 0 | 0 | 0 | 0 | 0 | 0 | 0 | 0 | 0 | 0 | 0 | 0 | 0 | 0 | 0 | 0 | 0 | 0 | 0 | 0 | 0
Max Limit 75% | [8 empty] | 0 | 0 | 0 | 0 | 0 | 0 | 0 | 0 | 0 | 0 | 0 | 0 | 0 | 0 | 0 | 0 | 0 | 0 | 0 | 0 | 0 | 0 | 0 | 0 | 0 | 0 | 0 | 0 | 0 | 0 | 0 | 0 | 0 | 0 | 0 | 0 | 0 | 0 | 0 | 0 | 0 | 0 | 0 | 0 | 0 | 0 | 0 | 0 | 0 | 0 | 0 | 0 | 0 | 0 | 0 | 0 | 0 | 0 | 0 | 0 | 0 | 0 | 0 | 0 | 0 | 0 | 0 | 0 | 0 | 0 | 0 | 0 | 0 | 0 | 0 | 0 | 0 | 0 | 0 | 0 | 0 | 0 | 0 | 0 | 0 | 0 | 0 | 0 | 0 | 0 | 0 | 0 | 0 | 0 | 0
Mid Limit 50% | [8 empty] | 0 | 0 | 0 | 0 | 0 | 0 | 0 | 0 | 0 | 0 | 0 | 0 | 0 | 0 | 0 | 0 | 0 | 0 | 0 | 0 | 0 | 0 | 0 | 0 | 0 | 0 | 0 | 0 | 0 | 0 | 0 | 0 | 0 | 0 | 0 | 0 | 0 | 0 | 0 | 0 | 0 | 0 | 0 | 0 | 0 | 0 | 0 | 0 | 0 | 0 | 0 | 0 | 0 | 0 | 0 | 0 | 0 | 0 | 0 | 0 | 0 | 0 | 0 | 0 | 0 | 0 | 0 | 0 | 0 | 0 | 0 | 0 | 0 | 0 | 0 | 0 | 0 | 0 | 0 | 0 | 0 | 0 | 0 | 0 | 0 | 0 | 0 | 0 | 0 | 0 | 0 | 0 | 0 | 0 | 0
100% | [8 empty] | 100 | 100 | 100 | 100 | 100 | 100 | 100 | 100 | 100 | 100 | 100 | 100 | 100 | 100 | 100 | 100 | 100 | 100 | 100 | 100 | 100 | 100 | 100 | 100 | 100 | 100 | 100 | 100 | 100 | 100 | 100 | 100 | 100 | 100 | 100 | 100 | 100 | 100 | 100 | 100 | 100 | 100 | 100 | 100 | 100 | 100 | 100 | 100 | 100 | 100 | 100 | 100 | 100 | 100 | 100 | 100 | 100 | 100 | 100 | 100 | 100 | 100 | 100 | 100 | 100 | 100 | 100 | 100 | 100 | 100 | 100 | 100 | 100 | 100 | 100 | 100 | 100 | 100 | 100 | 100 | 100 | 100 | 100 | 100 | 100 | 100 | 100 | 100 | 100 | 100 | 100 | 100 | 100 | 100 | 100
90% | [8 empty] | 90 | 90 | 90 | 90 | 90 | 90 | 90 | 90 | 90 | 90 | 90 | 90 | 90 | 90 | 90 | 90 | 90 | 90 | 90 | 90 | 90 | 90 | 90 | 90 | 90 | 90 | 90 | 90 | 90 | 90 | 90 | 90 | 90 | 90 | 90 | 90 | 90 | 90 | 90 | 90 | 90 | 90 | 90 | 90 | 90 | 90 | 90 | 90 | 90 | 90 | 90 | 90 | 90 | 90 | 90 | 90 | 90 | 90 | 90 | 90 | 90 | 90 | 90 | 90 | 90 | 90 | 90 | 90 | 90 | 90 | 90 | 90 | 90 | 90 | 90 | 90 | 90 | 90 | 90 | 90 | 90 | 90 | 90 | 90 | 90 | 90 | 90 | 90 | 90 | 90 | 90 | 90 | 90 | 90 | 90
75% | [8 empty] | 75 | 75 | 75 | 75 | 75 | 75 | 75 | 75 | 75 | 75 | 75 | 75 | 75 | 75 | 75 | 75 | 75 | 75 | 75 | 75 | 75 | 75 | 75 | 75 | 75 | 75 | 75 | 75 | 75 | 75 | 75 | 75 | 75 | 75 | 75 | 75 | 75 | 75 | 75 | 75 | 75 | 75 | 75 | 75 | 75 | 75 | 75 | 75 | 75 | 75 | 75 | 75 | 75 | 75 | 75 | 75 | 75 | 75 | 75 | 75 | 75 | 75 | 75 | 75 | 75 | 75 | 75 | 75 | 75 | 75 | 75 | 75 | 75 | 75 | 75 | 75 | 75 | 75 | 75 | 75 | 75 | 75 | 75 | 75 | 75 | 75 | 75 | 75 | 75 | 75 | 75 | 75 | 75 | 75 | 75
Max Value % | [8 empty] | 0 | 0 | 0 | 0 | 0 | 0 | 0 | 0 | 0 | 0 | 0 | 0 | 0 | 0 | 0 | 0 | 0 | 0 | 0 | 0 | 0 | 0 | 0 | 0 | 0 | 0 | 0 | 0 | 0 | 0 | 0 | 0 | 0 | 0 | 0 | 0 | 0 | 0 | 0 | 0 | 0 | 0 | 0 | 0 | 0 | 0 | 0 | 0 | 0 | 0 | 0 | 0 | 0 | 0 | 0 | 0 | 0 | 0 | 0 | 0 | 0 | 0 | 0 | 0 | 0 | 0 | 0 | 0 | 0 | 0 | 0 | 0 | 0 | 0 | 0 | 0 | 0 | 0 | 0 | 0 | 0 | 0 | 0 | 0 | 0 | 0 | 0 | 0 | 0 | 0 | 0 | 0 | 0 | 0 | 0
Avg Value % | [8 empty] | 0 | 0 | 0 | 0 | 0 | 0 | 0 | 0 | 0 | 0 | 0 | 0 | 0 | 0 | 0 | 0 | 0 | 0 | 0 | 0 | 0 | 0 | 0 | 0 | 0 | 0 | 0 | 0 | 0 | 0 | 0 | 0 | 0 | 0 | 0 | 0 | 0 | 0 | 0 | 0 | 0 | 0 | 0 | 0 | 0 | 0 | 0 | 0 | 0 | 0 | 0 | 0 | 0 | 0 | 0 | 0 | 0 | 0 | 0 | 0 | 0 | 0 | 0 | 0 | 0 | 0 | 0 | 0 | 0 | 0 | 0 | 0 | 0 | 0 | 0 | 0 | 0 | 0 | 0 | 0 | 0 | 0 | 0 | 0 | 0 | 0 | 0 | 0 | 0 | 0 | 0 | 0 | 0 | 0 | 0
Min Value % | [8 empty] | 0 | 0 | 0 | 0 | 0 | 0 | 0 | 0 | 0 | 0 | 0 | 0 | 0 | 0 | 0 | 0 | 0 | 0 | 0 | 0 | 0 | 0 | 0 | 0 | 0 | 0 | 0 | 0 | 0 | 0 | 0 | 0 | 0 | 0 | 0 | 0 | 0 | 0 | 0 | 0 | 0 | 0 | 0 | 0 | 0 | 0 | 0 | 0 | 0 | 0 | 0 | 0 | 0 | 0 | 0 | 0 | 0 | 0 | 0 | 0 | 0 | 0 | 0 | 0 | 0 | 0 | 0 | 0 | 0 | 0 | 0 | 0 | 0 | 0 | 0 | 0 | 0 | 0 | 0 | 0 | 0 | 0 | 0 | 0 | 0 | 0 | 0 | 0 | 0 | 0 | 0 | 0 | 0 | 0 | 0
25% | [8 empty] | 25 | 25 | 25 | 25 | 25 | 25 | 25 | 25 | 25 | 25 | 25 | 25 | 25 | 25 | 25 | 25 | 25 | 25 | 25 | 25 | 25 | 25 | 25 | 25 | 25 | 25 | 25 | 25 | 25 | 25 | 25 | 25 | 25 | 25 | 25 | 25 | 25 | 25 | 25 | 25 | 25 | 25 | 25 | 25 | 25 | 25 | 25 | 25 | 25 | 25 | 25 | 25 | 25 | 25 | 25 | 25 | 25 | 25 | 25 | 25 | 25 | 25 | 25 | 25 | 25 | 25 | 25 | 25 | 25 | 25 | 25 | 25 | 25 | 25 | 25 | 25 | 25 | 25 | 25 | 25 | 25 | 25 | 25 | 25 | 25 | 25 | 25 | 25 | 25 | 25 | 25 | 25 | 25 | 25 | 25
10% | [8 empty] | 10 | 10 | 10 | 10 | 10 | 10 | 10 | 10 | 10 | 10 | 10 | 10 | 10 | 10 | 10 | 10 | 10 | 10 | 10 | 10 | 10 | 10 | 10 | 10 | 10 | 10 | 10 | 10 | 10 | 10 | 10 | 10 | 10 | 10 | 10 | 10 | 10 | 10 | 10 | 10 | 10 | 10 | 10 | 10 | 10 | 10 | 10 | 10 | 10 | 10 | 10 | 10 | 10 | 10 | 10 | 10 | 10 | 10 | 10 | 10 | 10 | 10 | 10 | 10 | 10 | 10 | 10 | 10 | 10 | 10 | 10 | 10 | 10 | 10 | 10 | 10 | 10 | 10 | 10 | 10 | 10 | 10 | 10 | 10 | 10 | 10 | 10 | 10 | 10 | 10 | 10 | 10 | 10 | 10 | 10
0% | [8 empty] | 0 | 0 | 0 | 0 | 0 | 0 | 0 | 0 | 0 | 0 | 0 | 0 | 0 | 0 | 0 | 0 | 0 | 0 | 0 | 0 | 0 | 0 | 0 | 0 | 0 | 0 | 0 | 0 | 0 | 0 | 0 | 0 | 0 | 0 | 0 | 0 | 0 | 0 | 0 | 0 | 0 | 0 | 0 | 0 | 0 | 0 | 0 | 0 | 0 | 0 | 0 | 0 | 0 | 0 | 0 | 0 | 0 | 0 | 0 | 0 | 0 | 0 | 0 | 0 | 0 | 0 | 0 | 0 | 0 | 0 | 0 | 0 | 0 | 0 | 0 | 0 | 0 | 0 | 0 | 0 | 0 | 0 | 0 | 0 | 0 | 0 | 0 | 0 | 0 | 0 | 0 | 0 | 0 | 0 | 0

## Sheet2
Hello